## Sheet1
化学式 | DOI | 充电电压 | 放电电压 | dope | cover | 包覆材料 | R | N | C | 0.1C | 1C | ICE | I/I | charge_Li | charge_O | charge_F | charge_Na | charge_Mg | charge_Al | charge_S | charge_K | charge_Mn | charge_Fe | charge_Co | charge_Ni | charge_Zr | charge_W
Li1.1Ni0.21Mn0.65Al0.04O2 | 10.1038/s41560-023-01289-6 | 2 | 4.7 | 1 | 0 |  | 0.96 | 50 | 0.1 | 254.4 | 219 |  | 1.62 | 1.1 | 2 | 0 | 0 | 0 | 0.04 | 0 | 0 | 0.65 | 0 | 0 | 0.21 | 0 | 0
LiNi0.85Mn0.10Co0.05O2 | 10.1039/D4TA05506C | 2.8 | 4.3 | 1 | 0 |  | 0.67 | 120 | 0.1 | 216 |  | 0.8 | 1.255 | 1 | 2 | 0 | 0 | 0 | 0 | 0 | 0 | 0.1 | 0 | 0.05 | 0.85 | 0 | 0 | 123
Li1.04Ni0.75Mn0.19Co0.06O2=0.8LiNi0.85Mn0.10Co0.05O2–0.2Li1.2Ni0.16Mn0.56Co0.08O2 |  | 2.8 | 4.3 | 1 | 0 |  | 0.89 | 120 | 0.1 | 212 |  | 0.83 | 1.64 | 1.04 | 2 | 0 | 0 | 0 | 0 | 0 | 0 | 0.19 | 0 | 0.06 | 0.75 | 0 | 0
Li1.08Ni0.9Mn0.1O2 | 10.1016/j.ensm.2023.102775 | 2.7 | 4.6 | 1 | 0 |  | 0.96 | 100 | 0.1 | 191 | 171 | None | 0.598 | 1.08 | 2 | 0 | 0 | 0 | 0 | 0 | 0 | 0.1 | 0 | 0 | 0.9 | 0 | 0
Li2MnO3·LiCoO2 | 10.1016/j.jpowsour.2018.12.069 | 2 | 4.8 | 1 | 0 |  | 0.777 | 100 | 0.1 | 284.2 | 170.8 | 0.819 | 1.6 | 1.5 | 2.5 | 0 | 0 | 0 | 0 | 0 | 0 | 0.5 | 0 | 0.5 | 0 | 0 | 0
Li2MnO3·LiNiO2 |  | 2 | 4.8 | 1 | 0 |  | 0.553 | 100 | 0.1 | 265.3 | 156.9 | 0.798 | 2.19 | 1.5 | 2.5 | 0 | 0 | 0 | 0 | 0 | 0 | 0.5 | 0 | 0 | 0.5 | 0 | 0 |  | 1
Li2MnO3·LiMnO2 |  | 2 | 4.8 | 1 | 0 |  | 0.63 | 100 | 0.1 | 253.3 | 143.9 | 0.849 | 1.5 | 1.5 | 2.5 | 0 | 0 | 0 | 0 | 0 | 0 | 1 | 0 | 0 | 0 | 0 | 0
Li1.2Mn0.6Ni0.2O2 | 10.1149/1945-7111/acaa5c | 2.5 | 4.8 | 1 | 0 |  | 0.83 | 300 | 0.1 | 237 |  | 0.75 | 1.543 | 1.2 | 2 | 0 | 0 | 0 | 0 | 0 | 0 | 0.6 | 0 | 0 | 0.2 | 0 | 0 |  |  | 1
0.5Li2MnO3–0.5LiNi0.5Mn0.5O2 | 10.3390/batteries8070063 | 2 | 4.8 | 1 | 0 |  |  |  |  | 210 | 170 | 0.73 | 0.857 | 1.5 | 2.5 | 0 | 0 | 0 | 0 | 0 | 0 | 0.75 | 0 | 0 | 0.25 | 0 | 0
0.3Li2MnO3–0.7LiNi0.5Mn0.5O2 |  | 2 | 4.8 | 1 | 0 |  |  |  |  | 150 | 100 | 0.68 | 1.096 | 1.3 | 2.3 | 0 | 0 | 0 | 0 | 0 | 0 | 0.65 | 0 | 0 | 0.35 | 0 | 0
0.7Li2MnO3–0.3LiNi0.5Mn0.5O2 |  | 2 | 4.8 | 1 | 0 |  |  |  |  | 140 | 57 | 0.2 | 1.209 | 1.7 | 2.7 | 0 | 0 | 0 | 0 | 0 | 0 | 0.85 | 0 | 0 | 0.15 | 0 | 0
Li2MnO3 | 10.3390/nano14010017 | 2 | 4.8 | 1 | 0 |  | 0.974 | 100 | 0.1 | 162.4 |  |  |  | 2 | 3 | 0 | 0 | 0 | 0 | 0 | 0 | 1 | 0 | 0 | 0 | 0 | 0
Li1.2Ni0.13Co0.13Mn0.54O2 | 10.1021/acsami.1c03981 | 2 | 4.8 | 1 | 0 |  | 0.8 | 240 | 0.1 |  | 243.2 |  | 1.947 | 1.2 | 2 | 0 | 0 | 0 | 0 | 0 | 0 | 0.5 | 0 | 0.13 | 0.13 | 0 | 0
Na0.05Li1.15Mn0.54Ni0.13Co0.13F0.01O1.99 | 10.1021/acsami.9b13838 | 2 | 4.8 | 1 | 0 |  | 0.91 | 100 | 0.1 | 260 | 164 | 0.79 | 1.8 | 1.15 | 1.99 | 0 | 0.05 | 0 | 0 | 0 | 0 | 0.54 | 0 | 0.13 | 0.13 | 0 | 0
Na0.05Li1.15Mn0.54Ni0.13Co0.13O2 |  | 2 | 4.8 | 1 | 0 |  | 0.87 | 100 | 0.1 | 244.9 | 159.4 |  | 1.73 | 1.15 | 2 | 0 | 0.05 | 0 | 0 | 0 | 0 | 0.54 | 0 | 0.13 | 0.13 | 0 | 0
Li1.2Mn0.54Ni0.13Co0.13F0.01O1.99 |  | 2 | 4.8 | 1 | 0 |  | 0.94 | 100 | 0.1 | 254.7 | 162.4 |  | 1.78 | 1.2 | 1.99 | 0.01 | 0 | 0 | 0 | 0 | 0 | 0.54 | 0 | 0.13 | 0.13 | 0 | 0
Li1.2Mn0.54Ni0.13Co0.13O2 |  | 2 | 4.8 | 1 | 0 |  | 0.82 | 100 | 0.1 | 231 | 131.9 | 0.773 | 1.68 | 1.2 | 2 | 0 | 0 | 0 | 0 | 0 | 0 | 0.54 | 0 | 0.13 | 0.13 | 0 | 0
Na0.03Li1.17Mn0.54Ni0.13Co0.13O2 |  | 2 | 4.8 | 1 | 0 |  | 0.85 | 100 | 0.1 | 221 | 122.2 |  | 1.8755 | 1.17 | 2 | 0 | 0.03 | 0 | 0 | 0 | 0 | 0.54 | 0 | 0.13 | 0.13 | 0 | 0
Na0.07Li1.13Mn0.54Ni0.13Co0.13O2 |  | 2 | 4.8 | 1 | 0 |  | 0.78 | 100 | 0.1 | 218 | 139.7 |  | 1.85844 | 1.13 | 2 | 0 | 0.07 | 0 | 0 | 0 | 0 | 0.54 | 0 | 0.13 | 0.13 | 0 | 0
Li1.2Mn0.54Ni0.13Co0.13F0.005O1.995 |  | 2 | 4.8 | 1 | 0 |  | 0.78 | 100 | 0.1 | 208.2 | 132.8 |  | 1.8755 | 1.2 | 1.995 | 0.005 | 0 | 0 | 0 | 0 | 0 | 0.54 | 0 | 0.13 | 0.13 | 0 | 0
Li1.2Mn0.54Ni0.13Co0.13F0.015O1.985 |  | 2 | 4.8 | 1 | 0 |  | 0.53 | 100 | 0.1 | 210.7 | 123.2 |  | 1.896 | 1.2 | 1.985 | 0.015 | 0 | 0 | 0 | 0 | 0 | 0.54 | 0 | 0.13 | 0.13 | 0 | 0
Li1.9Ni0.35Mn0.65O2 | 10.3938/jkps.77.1035 | 2 | 4.8 | 1 | 0 |  | 0.67 | 100 | 0.1 | 191.4 | 150.3 | 0.583 | 2.292 | 1.9 | 2 | 0 | 0 | 0 | 0 | 0 | 0 | 0.65 | 0 | 0 | 0.35 | 0 | 0
Li1.2Mn0.54Ni0.13Co0.13O2 | 10.1016/j.ceramint.2021.03.162 | 2 | 4.8 | 1 | 0 |  | 0.795 | 100 | 0.1 | 256.9 |  | 0.787 | 1.477 | 1.2 | 2 | 0 | 0 | 0 | 0 | 0 | 0 | 0.54 | 0 | 0.13 | 0.13 | 0 | 0
Li1.15Ni0.28Mn0.57O1.99F0.01 | 10.1021/acsaem.4c00869 | 2 | 4.8 | 1 | 0 |  | 0.753 | 100 | 0.1 | 247 | 188.6 | 0.818 | 1.858 | 1.15 | 0.01 | 0.01 | 0 | 0 | 0 | 0 | 0 | 0.57 | 0 | 0 | 0.28 | 0 | 0
Li1.15Ni0.28Mn0.57O1.97F0.03 |  | 2 | 4.8 | 1 | 0 |  | 0.749 | 100 | 0.1 | 255 | 178.8 | 0.847 | 1.73136 | 1.15 | 0.03 | 0.03 | 0 | 0 | 0 | 0 | 0 | 0.57 | 0 | 0 | 0.28 | 0 | 0
Li1.15Ni0.28Mn0.57O1.95F0.05 |  | 2 | 4.8 | 1 | 0 |  | 0.76 | 100 | 0.1 | 233 | 184.4 | 0.832 | 1.5492 | 1.15 | 0.05 | 0.05 | 0 | 0 | 0 | 0 | 0 | 0.57 | 0 | 0 | 0.28 | 0 | 0
Li1.15Ni0.28Mn0.57O1.9F0.1 |  | 2 | 4.8 | 1 | 0 |  | 0.717 | 100 | 0.1 | 233 | 167.6 | 0.841 | 1.4778 | 1.15 | 0.1 | 0.1 | 0 | 0 | 0 | 0 | 0 | 0.57 | 0 | 0 | 0.28 | 0 | 0
Li1.15Ni0.28Mn0.57O2 |  | 2 | 4.8 | 1 | 0 |  | 0.758 | 100 | 0.1 | 240 | 187.9 | 0.805 | 1.25017 | 1.15 | 2 | 0 | 0 | 0 | 0 | 0 | 0 | 0.57 | 0 | 0 | 0.28 | 0 | 0
Li[Li 0.2Mn0.6Ni0.1Co0.1]O2 | 10.1149/2.0511903jes | 2 | 4.8 | 1 | 0 |  | 0.684 | 100 | 0.5 |  |  | 0.829 | 1.36 | 1.2 | 2 | 0 | 0 | 0 | 0 | 0 | 0 | 0.6 | 0 | 0.1 | 0.05 | 0 | 0
Li1.2Ni0.2Mn0.6O2 | 0.1016/j.jelechem.2022.116986 | 2 | 4.8 | 1 | 0 |  | 0.809 | 140 | 0.2 | 210 | 150 | 0.758 | 1.8928 | 1.2 | 2 | 0 | 0 | 0 | 0 | 0 | 0 | 0.6 | 0 | 0 | 0.21 | 0 | 0
Li1.2Ni0.20Mn0.48Co0.12O2 |  | 2 | 4.8 | 1 | 0 |  | 0.824 | 140 | 0.2 | 224 | 160 | 0.82 | 1.87179 | 1.2 | 2 | 0 | 0 | 0 | 0 | 0 | 0 | 0.48 | 0 | 0.12 | 0.2 | 0 | 0
0.9(LiMnO2)-0.1(Li2MnO3) | 10.1155/2021/9312358 | 2 | 4.8 | 1 | 0 |  | 0.93 | 80 | 0.5 | 216 | 208 | 0.727 | 1.2126 | 1.1 | 2.1 | 0 | 0 | 0 | 0 | 0 | 0 | 1 | 0 | 0 | 0.2 | 0 | 0
Li0.96Ni0.5Mn1.5O4 | 10.20964/2022.11.16 | 3.5 | 4.9 | 1 | 0 |  |  |  |  | 141.1 |  | 0.911 | 2.2732 | 0.96 | 4 | 0 | 0 | 0 | 0 | 0 | 0 | 1.5 | 0 | 0 | 0 | 0 | 0
Li0.98Ni0.5Mn1.5O4 | ？平均放电电压 | 3.5 | 4.9 | 1 | 0 |  |  |  |  | 141.9 |  | 0.9 | 2.299 | 0.98 | 4 | 0 | 0 | 0 | 0 | 0 | 0 | 1.5 | 0 | 0 | 0.5 | 0 | 0
LiNi0.5Mn1.5O4 |  | 3.5 | 4.9 | 1 | 0 |  |  |  |  | 136.7 |  | 0.901 | 2.4012 | 1 | 4 | 0 | 0 | 0 | 0 | 0 | 0 | 1.5 | 0 | 0 | 0.5 | 0 | 0
Li1.02Ni0.5Mn1.5O4 |  | 3.5 | 4.9 | 1 | 0 |  |  |  |  | 137.4 |  | 0.863 | 2.50013 | 1.02 | 4 | 0 | 0 | 0 | 0 | 0 | 0 | 1.5 | 0 | 0 | 0.5 | 0 | 0
Li1.04Ni0.5Mn1.5O4 |  | 3.5 | 4.9 | 1 | 0 |  |  |  |  | 138.3 |  | 0.871 | 2.367 | 1.04 | 4 | 0 | 0 | 0 | 0 | 0 | 0 | 1.5 | 0 | 0 | 0.5 | 0 | 0
Li1.2Ni0.4Mn0.34W0.06O2 | 10.1016/j.electacta.2021.137808 | 2 | 4.8 | 1 | 0 |  | 0.89 | 50 | 1 | 245 | 195 | 0.8 | 1.1635 | 1.2 | 2 | 0 | 0 | 0 | 0 | 0 | 0 | 0.34 | 0 | 0 | 0.4 | 0 | 0.06
Li1.2Ni0.4Mn0.4O2 |  | 2 | 4.8 | 1 | 0 |  | 0.98 | 50 | 1 | 195 | 145 | 0.69 | 1.5724 | 1.2 | 2 | 0 | 0 | 0 | 0 | 0 | 0 | 0.4 | 0 | 0 | 0.4 | 0 | 0
Li1.2Ni0.2Mn0.6O2 | 10.1016/j.jcis.2022.10.105 | 2 | 4.8 | 1 | 0 |  | 0.965 | 150 | 1 | 259.4 | 188.2 | 0.787 | 1.48 | 1.2 | 2 | 0 | 0 | 0 | 0 | 0 | 0 | 0.6 | 0 | 0 | 0.2 | 0 | 0
Li1.2Mn0.54Ni0.13Co0.13O2 | 10.1016/j.jelechem.2022.116250 | 2 | 4.8 | 1 | 0 |  | 0.766 | 100 | 0.5 | 289.7 |  | 0.835 | 1.51 | 1.2 | 2 | 0 | 0 | 0 | 0 | 0 | 0 | 0.54 | 0 | 0.13 | 0.13 | 0 | 0
0.3Li2MnO3•0.7LiNi1/3Co1/3Mn1/ 3O2/reduced graphene oxide | 10.1016/j.est.2019.100953 | 2 | 4.8 | 1 | 0 |  |  |  |  | 295.7 | 191.4 | none | 1.1477 | 1.3 | 2.3 | 0 | 0 | 0 | 0 | 0 | 0 | 0.53 | 0 | 0.23 | 0.23 | 0 | 0
Li1.09Mn0.424Ni0.242Co0.242O2 | 10.1007/s11172-019-2385-7 | 2 | 4.8 | 1 | 0 |  |  |  |  | 220 |  |  |  | 1.09 | 2 | 0 | 0 | 0 | 0 | 0 | 0 | 0.424 | 0 | 0.242 | 0.242 | 0 | 0
Li1.15Mn0.482Ni0.184Co0.184O2 |  | 2 | 4.8 | 1 | 0 |  |  |  |  | 233 |  |  |  | 1.15 | 2 | 0 | 0 | 0 | 0 | 0 | 0 | 0.482 | 0 | 0.184 | 0.184 | 0 | 0
Li1.2Mn0.534Ni0.133Co0.133O2 |  | 2 | 4.8 | 1 | 0 |  |  |  |  | 261 |  |  |  | 1.2 | 2 | 0 | 0 | 0 | 0 | 0 | 0 | 0.534 | 0 | 0.133 | 0.133 | 0 | 0
0.5LiNi0.6Mn0.2Co0.2O2 · 0.5Li1.2Ni0.16Mn0.56Co0.08O2 | 10.1002/celc.202200786 | 2 | 4.6 | 1 | 0 |  | 0.83 | 100 | 0.1 | 186 |  | 0.808 | 1.406 | 1.1 | 2 | 0 | 0 | 0 | 0 | 0 | 0 | 0.38 | 0 | 0.14 | 0.38 | 0 | 0
LiNi0.6Mn0.2Co0.2O2 |  | 2 | 4.6 | 1 | 0 |  | 0.35 | 100 | 0.1 | 200 |  | 0.888 | 1.594 | 1 | 2 | 0 | 0 | 0 | 0 | 0 | 0 | 0.2 | 0 | 0.2 | 0.6 | 0 | 0
0.25 LiNi0.6Mn0.2Co0.2O2 · 0.75 Li1.2Ni0.16Mn0.56Co0.08O2 |  | 2 | 4.6 | 1 | 0 |  | 0.8 | 100 | 0.1 | 205 |  | 0.82 | 1.411 | 1.15 | 2 | 0 | 0 | 0 | 0 | 0 | 0 | 0.47 | 0 | 0.11 | 0.27 | 0 | 0
Li4Mn5O12–Li2MnO3 | 10.1016/j.est.2019.04.028 | 1.25 | 4.75 | 1 | 0 |  | 0.89 | 100 | 0.1 | 318 |  |  | 2.673 | 3 | 9 | 0 | 0 | 0 | 0 | 0 | 0 | 3.5 | 0 | 0 | 0 | 0 | 0
Li1.8Mg0.3Mn0.9O3 | 10.1002/adfm.202204354 | 1.5 | 4.8 | 1 | 0 |  |  |  |  | 310 |  | 0.954 | 1.5824 | 1.8 | 3 | 0 | 0 | 0.3 | 0 | 0 | 0 | 0.9 | 0 | 0 | 0 | 0 | 0
Li1.2Mn0.54Ni0.13Co0.13O2 | 10.1007/s11581-021-04093-y | 2 | 4.8 | 1 | 0 |  | 0.85 | 150 | 1 | 251 | 187 | 0.721 | 1.43 | 1.2 | 2 | 0 | 0 | 0 | 0 | 0 | 0 | 0.54 | 0 | 0.13 | 0.13 | 0 | 0
Li1.2Mn0.52Ni0.20Co0.08O2 |  | 2 | 4.8 | 1 | 0 |  | 0.87 | 150 | 1 | 247 | 200 | 0.774 | 1.41 | 1.2 | 2 | 0 | 0 | 0 | 0 | 0 | 0 | 0.52 | 0 | 0.08 | 0.2 | 0 | 0
Li1.2Mn0.48Ni0.24Co0.08O2 |  | 2 | 4.8 | 1 | 0 |  | 0.91 | 150 | 1 | 232 | 188 | 0.734 | 1.46 | 1.2 | 2 | 0 | 0 | 0 | 0 | 0 | 0 | 0.48 | 0 | 0.08 | 0.24 | 0 | 0
Li1.2Mn0.44Ni0.32Co0.04O2 |  | 2 | 4.8 | 1 | 0 |  | 0.87 | 150 | 1 | 228 | 181 | 0.71 | 1.23 | 1.2 | 2 | 0 | 0 | 0 | 0 | 0 | 0 | 0.44 | 0 | 0.04 | 0.32 | 0 | 0
LiNi0.8Co0.1Mn0.1O2 | 10.1016/j.apsusc.2022.153479 | 2.8 | 4.6 | 1 | 0 |  | 0.811 | 100 | 1 | 220 | 190.7 | 0.816 | 1.5476 | 1 | 2 | 0 | 0 | 0 | 0 | 0 | 0 | 0.1 | 0 | 0.1 | 0.8 | 0 | 0
LiNi0.8Co0.1Mn0.1O2@3%Li2MnO3 |  | 2.8 | 4.6 | 0 | 1 | 3%Li2MnO3 | 0.849 | 100 | 1 | 218.2 | 193.6 | 0.805 | 1.4394 | 1 | 2 | 0 | 0 | 0 | 0 | 0 | 0 | 0.1 | 0 | 0.1 | 0.8 | 0 | 0
LiNi0.8Co0.1Mn0.1O2@5%Li2MnO3 |  | 2.8 | 4.6 | 0 | 1 | 5%Li2MnO3 | 0.906 | 100 | 1 | 212.9 | 186.9 | 0.799 | 1.5879 | 1 | 2 | 0 | 0 | 0 | 0 | 0 | 0 | 0.1 | 0 | 0.1 | 0.8 | 0 | 0
LiNi0.8Co0.1Mn0.1O2@10%Li2MnO3 |  | 2.8 | 4.6 | 0 | 1 | 10%Li2MnO3 | 0.836 | 100 | 1 | 193.1 | 181.9 | 0.779 | 1.6293 | 1 | 2 | 0 | 0 | 0 | 0 | 0 | 0 | 0.1 | 0 | 0.1 | 0.8 | 0 | 0
0.6Li2MnO3·0.4Li [Fe1/3Ni1/ 3Mn1/3]O2 | 10.1016/j.jpowsour.2020.229410 | 2 | 4.8 | 1 | 0 |  | 1 | 100 | 0.1 | 169.7 |  | 0.583 | 1.37336 | 1.6 | 2.6 | 0 | 0 | 0 | 0 | 0 | 0 | 0.73 | 0.13 | 0 | 0.13 | 0 | 0
Li1.2Ni0.2Mn0.6O2 | 10.1021/acs.chemmater.1c01154 | 2.5 | 4.7 | 1 | 0 |  | 0.84 | 100 | 0.1 | 201 | 250 | 0.769 |  | 1.2 | 2 | 0 | 0 | 0 | 0 | 0 | 0 | 0.6 | 0 | 0 | 0.2 | 0 | 0
LiNi0.90Co0.05Mn0.05O2 | 10.1016/j.partic.2024.09.019 | 3 | 4.3 | 1 | 0 |  | 0.858 | 200 | 1 | 226.1 | 201.9 | 0.861 | 1.7206 | 1 | 2 | 0 | 0 | 0 | 0 | 0 | 0 | 0.05 | 0 | 0.05 | 0.9 | 0 | 0
LiNi0.90Co0.05Mn0.05O2@2wt%Li2MnO3 |  | 3 | 4.3 | 0 | 1 | 2%Li2MnO3 | 0.916 | 200 | 1 | 218.2 | 204.2 | 0.85 | 1.7217 | 1 | 2 | 0 | 0 | 0 | 0 | 0 | 0 | 0.05 | 0 | 0.05 | 0.9 | 0 | 0
Li(Ni0.90Co0.05Mn0.05)0.98Ta0.02O2 |  | 3 | 4.3 | 1 | 0 |  | 0.883 | 200 | 1 | 224.7 | 206.9 | 0.87 | 1.7523 | 1 | 2 | 0 | 0 | 0 | 0 | 0 | 0 | 0.05 | 0 | 0.05 | 0.9 | 0 | 0
Li(Ni0.90Co0.05Mn0.05)0.98Ta0.02O2@2wt%Li2MnO3 |  | 3 | 4.3 | 0 | 1 |  | 0.931 | 200 | 1 | 220.1 | 209.2 | 0.866 | 1.7529 | 1 | 2 | 0 | 0 | 0 | 0 | 0 | 0 | 0.05 | 0 | 0.05 | 0.9 | 0 | 0
Li[Li0.2Ni0.13Co0.13Mn0.54]O2 | 10.1149/2.0441809jes | 2 | 4.8 | 1 | 0 |  | 0.589 | 100 | 1 | 212.2 | 165.2 | 0.74 | 2.105 | 1.2 | 2 | 0 | 0 | 0 | 0 | 0 | 0 | 0.54 | 0 | 0.13 | 0.13 | 0 | 0
Li[Li0.2Ni0.13Co0.13Mn0.54]O2@0.5wt Al2O3 |  | 2 | 4.8 | 0 | 1 |  | 0.74 | 100 | 1 | 234.4 | 187.3 | 0.84 | 1.774 | 1.2 | 2 | 0 | 0 | 0 | 0 | 0 | 0 | 0.54 | 0 | 0.13 | 0.13 | 0 | 0
Li(Li0.2Zr0.008Mn0.542Ni0.15Co0.1)O2 | 10.1149/2.0751813jes | 2.5 | 4.8 | 1 | 0 |  | 0.782 | 100 | 0.1 | 210 | 131.7 | 0.677 | 1.4184 | 1.2 | 2 | 0 | 0 | 0 | 0 | 0 | 0 | 0.542 | 0 | 0.1 | 0.15 | 0 | 0
Li(Li0.2Mn0.55Ni0.15Co0.1)O2 |  | 2.5 | 4.8 | 1 | 0 |  | 0.265 | 100 | 0.1 | 275 |  | 0.785 | 1.5609 | 1.2 | 2 | 0 | 0 | 0 | 0 | 0 | 0 | 0.55 | 0 | 0.1 | 0.15 | 0 | 0
Li1.165Mn0.495Ni0.165Co0.165O2 | 10.1016/j.electacta.2020.137471 | 2 | 4.8 | 1 | 0 |  | 0.645 | 200 | 1 | 244 | 178.3 | 0.969 | 1.53 | 1.165 | 2 | 0 | 0 | 0 | 0 | 0 | 0 | 0.495 | 0 | 0.165 | 0.165 | 0 | 0
L1.135K0.03Mn0.495Ni0.165Co0.165O2 |  | 2 | 4.8 | 1 | 0 |  | 0.759 | 200 | 1 | 248 | 185.5 | 0.983 | 1.63 | 1.135 | 2 | 0 | 0 | 0 | 0 | 0 | 0.03 | 0.495 | 0 | 0.165 | 0.165 | 0 | 0
L1.135K0.03Mn0.495Ni0.165Co0.165O2S0.02 |  | 2 | 4.8 | 1 | 0 |  | 0.871 | 200 | 1 | 232 | 197.9 | 0.997 | 1.73 | 1.135 | 2 | 0 | 0 | 0 | 0 | 0.02 | 0.03 | 0.495 | 0 | 0.165 | 0.165 | 0 | 0
LiNi0.6Mn0.4O2·Li2MnO3 | 10.20964/2021.04.06 | 2 | 5 | 1 | 0 |  |  |  |  | 197.5 | 144 |  | 1.5193 | 1.5 | 2.5 | 0 | 0 | 0 | 0 | 0 | 0 | 0.4 | 0 | 0 | 0.6 | 0 | 0
LiNi0.7Mn0.3O2·Li2MnO3 |  | 2 | 5 | 1 | 0 |  |  |  |  | 226.1 | 171.4 |  | 1.3332 | 1.5 | 2.5 | 0 | 0 | 0 | 0 | 0 | 0 | 0.3 | 0 | 0 | 0.7 | 0 | 0
LiNi0.8Mn0.2O2·Li2MnO3 |  | 2 | 5 | 1 | 0 |  |  |  |  | 242.4 | 187.1 |  | 1.5847 | 1.5 | 2.5 | 0 | 0 | 0 | 0 | 0 | 0 | 0.2 | 0 | 0 | 0.8 | 0 | 0
LiNi0.9Mn0.1O2·Li2MnO3 |  | 2 | 5 | 1 | 0 |  |  |  |  | 230.7 | 167.3 |  | 1.4304 | 1.5 | 2.5 | 0 | 0 | 0 | 0 | 0 | 0 | 0.1 | 0 | 0 | 0.9 | 0 | 0
LiNiO2·Li2MnO3 |  | 2 | 5 | 1 | 0 |  |  |  |  | 192.3 | 148.1 |  | 1.6708 | 1.5 | 2.5 | 0 | 0 | 0 | 0 | 0 | 0 | 0.5 | 0 | 0 | 1 | 0 | 0
Li1.2Mn0.56Ni0.16Co0.08O2 | 10.1149/2.0251504jes | 2 | 4.6 | 1 | 0 |  | 0.86 | 100 | 0.1 | 271 |  |  |  | 1.2 | 2 | 0 | 0 | 0 | 0 | 0 | 0 | 0.56 | 0 | 0.08 | 0.16 | 0 | 0
Li1.2Mn0.54Ni0.13Co0.13O2 | 10.1016/j.electacta.2023.143665 | 2 | 4.8 | 1 | 0 |  | 0.803 | 200 | 1 | 259 | 204.43 | 0.829 | 2.4612 | 1.2 | 2 | 0 | 0 | 0 | 0 | 0 | 0 | 0.54 | 0 | 0.13 | 0.13 | 0 | 0
Li1.2Mn0.54Ni0.13Co0.13O2@1%Ti3C2 |  | 2 | 4.8 | 0 | 1 | 1wtTi3C2 |  |  |  | 272 | 234 | 0.859 | 1.2655 | 1.2 | 2 | 0 | 0 | 0 | 0 | 0 | 0 | 0.54 | 0 | 0.13 | 0.13 | 0 | 0
Li1.2Mn0.54Ni0.13Co0.13O2@3%Ti3C2 |  | 2 | 4.8 | 0 | 1 | 3wtTi3C2 | 0.928 | 200 | 1 | 269 | 232.7 | 0.912 | 1.7037 | 1.2 | 2 | 0 | 0 | 0 | 0 | 0 | 0 | 0.54 | 0 | 0.13 | 0.13 | 0 | 0
Li1.2Mn0.54Ni0.13Co0.13O2@5%Ti3C2 |  | 2 | 4.8 | 0 | 1 | 5wtTi3C2 |  |  |  | 262 | 239.8 | 0.932 | 1.4144 | 1.2 | 2 | 0 | 0 | 0 | 0 | 0 | 0 | 0.54 | 0 | 0.13 | 0.13 | 0 | 0
Note on K9: 周首良:原文献有问题